## Revision Log
Revision | Comments | Editors | Date
7 | Revised based on SH plant visit 4/14-24 '26 Process parameters were revised. Updated Formation Recipe to Fast Formation. Added OCAP. Added Travelers tabs. Added notes on maintenance for each electrode processing step. | Nayon, Bruce, Kunal | 2026-05-07
June 2026 graphite trials
|  |  |  | QCG X9L | Umicore 622 | validate | lowest cost
|  |  |  | QCG X9L | POSCO 622 | validate
|  |  |  | Himadri | Umicore 622
|  |  |  | QCG X9 | POSCO 622

## Action Items
| Process Area | Question / Action Item | ± |  |  | Status
FALSE | Material Specs | Input Foil Spec Supplier |  |  |  | NP - receive CoA and update | New Question
FALSE | Material Specs | Input PVDF specs from Solvay PVDF recent CoA |  |  |  | NP - receive CoA and update -- **Follow up
FALSE | Material Qual | D99/Dmax for AAM and CAM - should these be included? |  |  |  | Discuss with Mr Yoo onsite
TRUE | Mixing | Clarify temp control for PD mixer and chiller - feedback, what the temp measurement actually is etc |  |  |  | Complete | Remaining action items (6/6)
FALSE | Mixing | Collect voltage/amp data from PD mixer - good proxy indicator for slurry viscosity throughout the mix. |  |  |  | Collected some preliminary data manually | Request | PVDF recent CoA
TRUE | Mixing | Have we ever used R-NMP? | No |  |  | Complete |  | SEM images from Jun 5 (Mr. Yoo's team)
TRUE | Mixing | solid content +/- | Cathode 81 +/- 1, anode 50 -2 |  |  | Complete |  | Z-scan data from June 2, 5, 10 (coating)
TRUE | Mixing | How is low DIW resistivity dealt with? | Has never happened - stop production until back online |  |  | Address on site with SH team
[7 empty] | Ask about | DIW low resistivity deviation | Mixing
TRUE | Coating | Check if we need coupon testing on the Giga Line (related to row 5) |  | Yes |  | Complete |  | Dispersion motor amp | Mixing
TRUE | Coating | vision data collection method |  |  |  | Data acquired at fixed position - retrieve and review |  | Visco range for anode mixing | Mixing
TRUE | Coating | shim type changed from '25 June to '26 March |  |  |  | Answered |  | X9 slurry density picture send to NP | Mixing
TRUE | Coating | compensation happening on B side for A side |  | No - more detailed expl. in notes |  | Answered |  | Stabilize first for anode? | Mixing
TRUE | Coating | double lane possible at SH? |  | Experiment at giga |  | Answered
TRUE | Coating | What is V2 shim? |  | Just means Ver 2 |  | Answered |  | Why aging step? | IQC
FALSE | Coating | Slot-Die Gap changed for anode changed from 140 --> 180 and 250 to ~280 around Apr 2025 |  |  |  | Address on site with SH operators |  | V cutoff 0.01 for A, 0.05C C | IQC
FALSE
TRUE | Drying | temp profile changes |  |  |  | Answered |  | Z-scan baseline (foil) subtraction | Coating
TRUE | Drying | Where can we configure the percentage valve opening to decide the recirculated-to-fresh-air ratio |  |  | Manual only, quantified ratio unknown | Answered
FALSE | Drying | How do we use density data as a quality metric for longitudinal density variability
TRUE | Drying | Check the ranges |  |  |  | Answered - we should also check log data on observed temp
FALSE
TRUE | Press | What does the press gap refer to? What's the interplay between press roll pressure and press gap? |  |  | Roll pressure is equipment spec - same for anode and cathode (change updated on anode press sheet) | Answered
TRUE | Press | Check if we need on the coupon testing for the Giga Line |  |  | Yes | Complete
FALSE | Press | Check for anode peeling/contamination during press. Confirm if press roll is cleaned every 400m and the cleaning process?
FALSE
TRUE | Slitting | Which roll has more curvature? Left vs Center Left vs Center Right vs Right |  | Outside rolls in double lane |  | Answered
FALSE | Slitting | slitter brush |  |  |  | ?
FALSE
TRUE | Winding | Winding log |  |  |  | Received
TRUE | Winding | How many times have to reset the winder? |  |  |  | Address on site with SH operators
TRUE | Winding | What are the Process Input Parameters? What are key knobs? What typically needs to be changed from batch to batch? |  |  |  | Address on site with SH operators
TRUE | Winding | Confirm Process KPIs |  |  |  | Address on site with SH operators
TRUE | Winding | What do we set - # of Turns vs Anode, Cathode, Sepa Lengths |  |  |  | Address on site with SH operators
TRUE | Winding | Does the winder output log contain the lengths of anode, cathode, sepa |  |  |  | Address on site with SH operators
FALSE | Winding | Rewind/Unwind Tension |  |  |  | Address on site with SH operators
TRUE | Winding | Curvature Problem
FALSE | Winding | Where do each anode and cathode start and end wrt JR? not the edges, what are the exact design considerations
TRUE | Winding | Confirm the data in the log file
TRUE | Winding | When does the Jas team do X-Ray for Jelly Roll? What is the sampling plan?
FALSE | Welding | Check key parameters on pre-weld, main-weld, can-cap weld
FALSE | Main Welding | Check the anvil update
FALSE | Seal Pin Welding
FALSE
FALSE | Pre-Charge | Is the end of step based on time or voltage or both?
FALSE | Pre-Formation | Capture rest time between HT Aging and Pre-Formation
FALSE | Can-Cap Welding | When does the Jas team do X-Ray for Can-Cap Assembly? What is the sampling plan?

## Material Spec
MATERIAL SPEC - IQC
Raw Materials for Anode | [6 empty] | Raw Materials for Cathode
Category | Product | Supplier CoA | Material Property | Material Spec | Sample (listed in CoA) |  | Category | Product | Supplier CoA | Material Property | Material Spec | Sample (listed in CoA)
AAM | Graphite QCG-X9 | ShanShan | D10 (µm) | 7.7 ±1.5 | 9 |  | CAM | NMC-622 | Umicore | D10 (µm) | 6.0 ±1.0 | 6.1
|  |  | D50 (µm) | 14.0 ±1.5 | 14.7 |  |  |  |  | D50 (µm) | 11.5 ±1.0 | 11.3
|  |  | D90 (µm) | 24.6 ±2.0 | 23.3 |  |  |  |  | D90 (µm) | 20.0 ±2.0 | 19.9
|  |  | Tap Density (g/cm3) | 1.00 ±0.05 | 0.99 |  |  |  |  | Moisture (%) | <0.020 | 0.014
|  |  | BET (m2/g) | 1.0 ±0.5 | 1.1 |  |  |  |  | Tap Density (g/cm3) | 2.6 ±0.2 | 2.6
|  |  | Fe (ppm) | <50 | not provided |  |  |  |  | BET (m2/g) | 0.3 ±0.1 | 0.29
|  |  | Magnetic Impurity (ppb) | <100 | 70 |  |  |  |  | Ni mol% | 60.0 ±0.2 | 60.1
|  |  | Moisture (ppm) | <500 | not provided |  |  |  |  | Mn mol% | 20.0 ±0.2 | 19.9
|  |  | Discharge Capacity at 0.1C, LL ~10 (mAh/g) | >347 | 352.7 |  |  |  |  | Co mol% | 20.0 ±0.2 | 19.9
|  |  | 1st CE % | >92.3% | 92.7 |  |  |  |  | Ca wt% | <0.010 | 0.006 | LiCO3 impurity
Carbon Additive | Super-P | Imerys | Carbon Content (%) | >99.5 | >99.5 |  |  |  |  | Cu wt% | <0.010 | 0
|  |  | Settle Density (kg/m3) | 160 ±20 | 160 |  |  |  |  | Fe wt% | <0.010 | 0
|  |  | BET (m2/g) | 62.0 ±5.0 | 61.3 |  |  |  |  | Na wt% | <0.050 | 0.031
|  |  | Moisture (%) | <0.3 | 0.1 |  |  |  |  | Discharge Capacity at 0.1C, LL ~20 (mAh/g) | >175 | not provided
|  |  | pH | 8.0-11.0 | 9.7 |  |  |  |  | 1st CE % | >89% | not provided
|  |  | Sulfur Content (%) | <0.030 | 0.021 |  | Carbon Additive | Super-P | Imerys | Carbon Content (%) | >99.5 | >99.5
|  |  | Volatiles Content (%) | <0.15 | 0.1 |  |  |  |  | Settle Density (kg/m3) | 160 ±20 | 160
|  |  | Ash Content (%) | <0.025 | 0.01 |  |  |  |  | BET (m2/g) | 62.0 ±5.0 | 61.3
|  |  | Trace Metal Content (ppm) | <5.0 | <3.0 |  |  |  |  | Moisture (%) | <0.3 | 0.1
|  |  | Toluene Extract (%) | <0.10 | <0.10 |  |  |  |  | pH | 8.0-11.0 | 9.7
Binder - CMC | powder | GL Chem | Viscosity (cP) of 1.0 wt% soln | 2,000-3,000 | 2320 |  |  |  |  | Sulfur Content (%) | <0.030 | 0.021
|  |  | pH | 6.7-7.7 | 7.35 |  |  |  |  | Volatiles Content (%) | <0.15 | 0.1
|  |  | Deg of Substitution | 0.8-1.0 | 0.9 |  |  |  |  | Ash Content (%) | <0.025 | 0.01
|  |  | Number of Micro-gel (ea/25cm2) | <30 | 20 |  |  |  |  | Trace Metal Content (ppm) | <5.0 | <3.0
|  |  | NaCl (%) | <0.3 | 0.06 |  |  |  |  | Toluene Extract (%) | <0.10 | <0.10
Binder - SBR | 40 wt% solution | Hansol Chem | Solid Content (wt%) | 40.0 ±0.5 | 40.2 |  | Binder 1 - PVDF | Solef 5130 | Solvay | Intrinsic Viscosity (l/g) | 0.270-0.310 | 0.286
|  |  | pH | 2026-07-09 | 8.1 |  |  |  |  | Volatiles Content (%) | <0.20 | 0.06
|  |  | Particle Size (nm) | 120-220 | 162.5 |  |  |  |  | Melting Point (°C) | 160.0-168.0 | 163.3
|  |  | Viscosity (cP) | <100 | 16.5 |  | Binder 2 - PVDF | Solef 6020 | Solvay | MFI @ 230°C / 21.6 kg (g/10min) | 0.7-2.0 | 1
Solvent | DI water | Sourced onsite | Resistivity (MOhm.cm) | >15 | 18.2 |  |  |  |  | Volatiles Content (%) | <0.20 | 0.04
[10 empty] | Melting Point (°C) | >170.0 | 170.3
[10 empty] | Median Particle Size D50 (µm) | 70-140 | 114
[7 empty] | Solvent | NMP | Jaewon | Purity wt% | >99.8 | 99.94
[10 empty] | Moisture (ppm) | <300 | 82
[10 empty] | Color on APHA | <20 | 3
[10 empty] | Trace Metal (ppb) | <20 | <0.2
Raw Materials for Electrode, Cell Assembly, and Shipping
Cathode Foil | Al foil | Dongil | TBD | TBD
|  |  | TBD | TBD
|  |  | TBD | TBD
|  |  | TBD | TBD
|  |  | TBD | TBD
|  |  | TBD | TBD
|  |  | TBD | TBD
Anode Foil | Cu foil | SK Nexilis | TBD | TBD
Electrolyte | LiPF6 1.3M in EC/EMC=27/75 (v/v) + VC 2%, FEC 1%, PS 1% | Dongwha | EC wt% | 24.40 ±1.00 | 24.41
|  |  | EMC wt% | 56.12 ±1.00 | 56.08
|  |  | LiPF6 wt% | 15.64 ±0.50 | 15.43
|  |  | VC wt% | 1.73-2.11 | 1.95
|  |  | FEC wt% | 0.96 ±0.10 | 0.97
|  |  | PS wt% | 0.96 ±0.10 | 0.95
|  |  | Moisture (ppm) | <20 | 5.55
|  |  | HF (ppm) | <80 | 15.28
|  |  | SO4 (ppm) | <10 | 0.12
|  |  | Trace Na, Cl, K, Ca, Fe, Pb (ppm) | <5 | <0.3
|  |  | Color on APHA | <100 | 6
|  |  | Density at 25°C (g/cm3) | not provided | 1.228
Separator | Double ceramic (2+2 µm) coated PE (9 µm) | Horizon | Width (mm) | 126.0 (+0.5) | 126.1
|  |  | Thickness (µm) | 13.0 ±2.0 | 13.52
|  |  | Permeability (s/100mL) | 170 ±50 | 172
|  |  | Surface Density (g/m2) | 10.9 ±3.0 | 10.8
|  |  | Porosity (%) | 40 ±5 | 41
|  |  | Puncture Strength (gf) | >400 | 663
|  |  | Thermal Shrinkage MD (kgf/cm2) | <3.5 | 1.07 | *120°C/1h
|  |  | Thermal Shrinkage TD (kgf/cm2) | <3.0 | 0.45 | *120°C/1h
|  |  | Tensile Strength MD (kgf/cm2) | >1,400 | 2126.2
|  |  | Tensile Strength TD (kgf/cm2) | >1,300 | 1653
|  |  | Water Content (ppm) | <1000 | 696
Tape |  | Daehyun ST
Can/Cap/Terminal |  |  | dimensions
short test
Packaging | Pad, tray | VF Package
| Paper | Daekyung

## Anode Mix
ANODE MIX - 100L Mixer
Pre-set Conditions |  |  |  |  | Raw Materials
Parameter |  | Value |  |  | Category | Product |  | Phase | Input mass (kg) | Dry mass (kg) | Solid comp (%) | Supplier Note
Room Dew Point (°C) |  | <-20 |  |  | AAM | Graphite |  | powder | 40 | 40 | 95.99% | ShanShan
Room Temperature (°C) |  | 23 |  |  | Binder 1 | CMC powder |  | solid | 0.5 | 0.5 | 1.2% | GL Chem
Chiller Temperature (°C) |  | 13 |  |  | Binder 2 | SBR solution |  | 40 wt% soln | 1.875 | 0.75 | 1.8% | Hansol Chem
[5 empty] | Additive 1 | Super-P |  | solid | 0.42 | 0.42 | 1.008% | Imerys/C-nergy
[5 empty] | Solvent | DI water |  | liquid | 40.5 | N/A | N/A
Slurry Quality Metrics | [5 empty] | Solid content | 50.03% | Total mass | 83.295 | Total volume (L) | 59.49642857
Measurement |  | Target value | Range
Additional notes on Anode Mixing:
Slurry Viscosity (cP) S65, 5 rpm |  | 7000 | ± 500 |  | Viscosity is the primary metric to achieve within target value.
Slurry Viscosity (cP) S65, 50 rpm |  | 6500 | ± 500 |  | When adding powder, ramp up agitation speed from the lowest setting (5/100 rpm) and increase in 2 to 5 or 100 rpm increments until all loose powder is
Slurry Particle Size (µm) |  | <30 | store image |  | incorporated. Start with Dispersion blade. Scrape the agitation blades after every powder addition step (i.e. graphite, Super-P).
Slurry Density at 23°C (g/cm3) |  | 1.4 |  |  | Pay close attention to the slurry temperature - very important for meeting the viscosity target consistently.
Slurry Solid Content (wt%) |  | 50 | ± 2 |  | Make sure the chiller is always connected to the main tank and running.
Viscosity can increase after degassing step.
For other troubleshooting, refer to "OCAP" tab.
Anode Recipe Steps - single vessel mix
Equipment | Step | Process |  | Amount (kg) | Solid Content (%) | RPM |  | Time (min) | Target Slurry Temp (°C) | Target Viscosity (cP) | Vessel Pressure | Note
[6 empty] | Planetary | Dispersion
Main Mixer (100 L) | 1 | Add CMC powder |  | 0.5 | 100% | 20 | 1500 | 2-4 hours until dissolved | 20-23 |  | atm | Scrape the mixer wall & bottom every 30-60 min until dissolved
| 2 | Add DI water |  | 37.96 | 1.3%
| 3 | Lower RPM to degas and measure binder viscosity |  |  |  | 5 | 900 | 60 |  | 5,000-6,000 | -0.08 MPa | Stablized binder can be used up to 1-2 weeks
| 4 | Lower RPM to continue degassing and binder stabilization |  |  |  | 5 | 0-300 | 60 |  |  | atm
| 5 | Add Super-P |  | 0.42 | 2.366% | 20 | 1700 | 30 |  |  | atm
| 6 | Scrape the blades and continue mixing |  |  |  | 20 | 1700 | 90 |  |  | atm
| 7 | Add Graphite |  | 40 | 51.88% | 20 | 1700 | 30 |  |  | atm | Expect temp rise to 25-26°C
| 8 | Scrape the blades and continue mixing |  |  |  | 20 | 1700 | 90 |  |  | atm
| 9 | Add SBR solution |  | 1.875 | 51.6% | 20 | 1700 | 120 |  | 9,000-11,000 | atm
| 10 | Add DI water |  | 2.5 | 50.05% | 20 | 1700 | 30 |  | 6,500-8,000 | atm
| 11 | Add DI water (calculated) |  | 0.5 | 49.75% | 20 | 1700 | 30 |  | 5,700-6,700 | atm
| 12 | Add DI water (as needed) |  | 0 | 49.75% | 20 | 1700 | 30 |  |  | atm
| 13 | Stabilize the slurry (overnight if needed) |  |  |  | 5 | 0 | 30 |  |  | atm
| 14 | Measure viscosity and solid content (before coating) | [7 empty] | 6,500 ±500
| Cleaning | Clean the mixer and other reusables (between 2-3 operators it will take about 3-4 hour to complete). Fill the main mixer with water until dispersion blade is submerged and stir for 0.5-2 hours with moderate heating (30-40°C? let the vapor clean the mixer ceiling). Remove the dispenser valve for cleaning. Water wipe then acetone to dry.
| Maintenance | Yearly maintenance is recommended to change dispersion rotor bearing and motor belt.

## Anode CoatDry
ANODE COAT & DRY
Pre-set Conditions |  | Slurry Supply Unit
Parameter | Value | Parameter | Value |  | Variable parameter (every batch)
Variable parameter (as needed)
Room Dew Point (°C) | <-20 | Slurry Temperature (°C) | 23
Room Temperature (°C) | 23 | Slurry Mixer Motor Speed (rpm) | 20
Foil Type | Cu | Overnight Slurry Circulation (rpm) | 20 | Note on Anode Coater maintenance:
Cu Foil Thickness (µm) | 10 | Slurry Pump Servo Side A (rpm) | 51-53 | Wipe the rollers when there is a change in slurry chemistry/composition.
Shim Width (mm) | 241.3 | Slurry Pump Servo Side B (rpm) | 51-53 | Use water then acetone on cleanroom wipes (anti-dust/static) to wipe down.
Shim Internal Angle (°) | 91° | Magnetic Filter | YES | Change the rolls as needed (defect or damage) and equip with spares.
Shim Rounding | R3 | Mesh Filter 1 | 80 (<180 µm)
Shim Thickness (T, mm) | 1.2 | Mesh Filter 2 | 100 (<150 µm)
A Side
Coating Process Conditions |  | Drying Process Conditions |  | Coating KPI
Parameter | Value | Parameter | Value | Parameter |  | Value
Total Foil Width (mm) | 274 | Zone 1 Temperature (°C) | 97 | Loading Level A Side (mg/cm2) |  | 11.0 ± 0.3
Coat Width (mm) | 242.8 | Zone 2 Temperature (°C) | 101 | Coat Thickness after Drying (µm) |  | 114 -9 (edge)
Uncoated Width (mm) | 15.6 | Zone 3 Temperature (°C) | 101 | Coat Width (µm) |  | 242.8 ±0.5
Slot Die Dispense Pressure (MPa) | 0.007-0.008 | Zone 4 Temperature (°C) | 93 | Uncoated Width (µm) |  | 15.6 ±0.25
Slot Die Gap D/S (µm) | 180 | Zone 1 Circulation Fan Speed (rpm) | 3450 | High Edges? |  | NO
Slot Die Gap O/S (µm) | 180 | Zone 2 Circulation Fan Speed (rpm) | 3450
Slot Die Tilt (°) | 0 | Zone 3 Circulation Fan Speed (rpm) | 3450
Nip Roll Pressure D/S | 6 | Zone 4 Circulation Fan Speed (rpm) | 3450
Nip Roll Pressure O/S | 6 | Zone 1 Circulation Opening (%) | 20
Line Speed (m/min) | 5 | Zone 2 Circulation Opening (%) | 30
U/W Tension (N) | 70 | Zone 3 Circulation Opening (%) | 30
Outfeed Tension (N) | 80 | Zone 4 Circulation Opening (%) | 40
Rewind Tension (N) | 85
B Side
Coating Process Conditions |  | Drying Process Conditions |  | Coating KPI
Parameter | Value | Parameter | Value | Parameter |  | Value
Total Foil Width (mm) | 274 | Zone 1 Temperature (°C) | 117 | Loading Level AB Side (mg/cm2) |  | 22.0 ± 0.3
Coat Width (mm) | 242.8 | Zone 2 Temperature (°C) | 121 | Coat Thickness after Drying (µm) |  | 229 -12 (edge)
Uncoated Width (mm) | 15.6 | Zone 3 Temperature (°C) | 121 | Coat Width (µm) |  | 242.8 ±0.5
Slot Die Dispense Pressure (mPa) | 0.007-0.008 | Zone 4 Temperature (°C) | 113 | Uncoated Width (µm) |  | 15.6 ±0.25
Slot Die Gap D/S (µm) | 285 | Zone 1 Circulation Fan Speed (rpm) | 3450 | AB Mismatch (mm) |  | <0.2
Slot Die Gap O/S (µm) | 285 | Zone 2 Circulation Fan Speed (rpm) | 3450 | High Edges? |  | NO
Slot Die Tilt (°) | 0 | Zone 3 Circulation Fan Speed (rpm) | 3450
Nip Roll Pressure D/S | 6 | Zone 4 Circulation Fan Speed (rpm) | 3450
Nip Roll Pressure O/S | 6 | Zone 1 Circulation Opening (%) | 20
Line Speed (m/min) | 5 | Zone 2 Circulation Opening (%) | 30
U/W Tension (N) | 70 | Zone 3 Circulation Opening (%) | 30
Outfeed Tension (N) | 80 | Zone 4 Circulation Opening (%) | 40
Rewind Tension (N) | 85

## Anode PressSlit
ANODE PRESS & SLIT
Pre-set Conditions |  |  | Pressing Process Conditions |  | Pressing Results
Parameter |  | Value | Parameter | Value | Parameter | Value
Room Dew Point (°C) |  | <-20 | Roll Linear Pressure (ton/cm) | 4.5 | Press Thickness First Press (µm) | 159 ±3
Room Temperature (°C) |  | 23 | O/S Roll Static Pressure (bar) | 100 | Press Thickness Final (µm) | 138 ±3
|  |  | D/S Roll Static Pressure (bar) | 100 | Pres Thickness Springback (µm) | 142 ±3
|  |  | O/S Roll Back Pressure (bar) | 100 | Loading Level (mg/cm2) | 21.9 ±0.3
|  |  | D/S Roll Back Pressure (bar) | 100 | Press Density (g/cm3) | 1.54 -0.03
|  |  | Press Speed (m/min) | 12 | Moisture Content (ppm) | <350
|  |  | Press Roll Position 1 - O/S (mm) | 84.075 | Tensile Strength Test (N) | ≥1.3
*same slitter as cathode |  |  | Press Roll Position 1 - D/S (mm) | 83.89
|  |  | Press Roll Position 2 - O/S (mm) | 84.24
| Variable parameter (every batch) |  | Press Roll Position 2 - D/S (mm) | 84.06
| Variable parameter (as needed) |  | U/W Tension | 120
|  |  | R/W Tension | 140
Note on Anode Press/Slit maintenance:
**Every 300-500 meters, wipe the main roll and nip rolls with water
then acetone on cleanroom wipes (anti-dust/static).
Anode main roll is equipped with a cleaning mechanism (scraper) |  |  | Slitting Process Conditions |  | Slitting Results
- however, this doesn't work very well. Requires manual cleaning. |  |  | Parameter | Value | Parameter | Value
Guide roll (press + slit) needs cleaning about once a week. | [5 empty] | Left (Upper) | Right (Lower)
Change the rolls as needed (defect or damage) and equip with spares. |  |  | Slitting Speed (m/min) | 20 | Coat Width (mm) | 121.4 ±0.25 | 121.4 ±0.25
Knife maintenance - replace when there is a chip or breakage. |  |  | U/W Tension (N) | 80 | Uncoated Width (mm) | 15.6 ±0.25 | 15.6 ±0.25
|  |  | R/W Upper Tension (N) | 90 | Coat Thickness (µm) | 142 ±3 | 142 ±3
|  |  | R/W Lower Tension (N) | 90 | Curvature over 3m (mm) | <15 | <15
|  |  | Knife Incidence Angle (mm) | 0005 | Curl Height (mm) | <4 | <4
|  |  | Knife Exit Angle - Upper (mm) | 9905 | # Pinholes
|  |  | Knife Exit Angle - Lower (mm) | 0090 | # Other Defects
|  |  | Knife Speed - Upper (%) | 105
|  |  | Knife Speed - Lower (%) | 102
|  |  | Knife Overlap (mm) | 0.15
|  |  | Knife Unit Spacer Height (mm) | 9.85

## Cathode Mix
CATHODE MIX - 100L Mixer
Pre-set Conditions |  |  |  |  | Raw Materials
Parameter |  | Value |  |  | Category | Product |  | Phase | Input mass (kg) | Dry mass (kg) | Solid comp (%) | Supplier note
Room Dew Point (°C) |  | <-20 |  |  | CAM | NMC-622 |  | powder | 75 | 75 | 97.5% | Umicore
Room Temperature (°C) |  | 23 |  |  | Binder 1 | PVDF Solef 5130 |  | solid | 0.231 | 0.231 | 0.9997% | Solvay
Chiller Temperature (°C) |  | 7 |  |  | Binder 2 | PVDF Solef 6020 |  | soild | 0.538 | 0.538
[5 empty] | Additive | Super-P |  | solid | 1.154 | 1.154 | 1.5% | Imerys/C-nergy
[5 empty] | Solvent | NMP |  | liquid | 18 | N/A | N/A | Jaewon
KPI Output | [5 empty] | Solid content | 81.04% | Total mass | 94.923 | Total volume (L) | 34.51745455
Measurement |  | Target value | Range
Additional notes on Cathode Mixing:
Slurry Viscosity (cP) S65, 5 rpm |  |  |  |  | Viscosity is the primary metric to achieve within target value.
Slurry Viscosity (cP) S65, 50 rpm |  | 5200 | ±200 |  | When adding powder, ramp up agitation speed from the lowest setting (5/100 rpm) and increase in 2 to 5 or 100 rpm increments until all loose powder is
Slurry Particle Size (µm) |  | <20 | store image |  | incorporated. Start with Dispersion blade. Scrape the agitation blades after every powder addition step (i.e. NMC, Super-P).
Slurry Density at 23°C (g/cm3) |  | 2.75 |  |  | Pay close attention to the slurry temperature - very important for meeting the viscosity target consistently.
Slurry Solid Content (wt%) |  | 81 | ±1 |  | Make sure the chiller is always connected to the main tank and running.
Viscosity can increase after degassing step.
For other troubleshooting, refer to "OCAP" tab.
Cathode Recipe Steps
Equipment | Step | Process |  | Amount (kg) | Solid Content (%) | RPM |  | Time (min) | Target Slurry Temp (°C) | Target Viscosity (cP) | Vessel Pressure | Note
[6 empty] | Planetary | Dispersion
Pre-Mixer | 1 | Add NMP |  | 8.846 | 7.998% | N/A | 400 | 4-6 hours or until dissolved | 20-23 | 2400 ±200 | atm
| 2 | Add PVDF Solef 5130 |  | 0.231
| 3 | Add PVDF Solef 6020 |  | 0.538
<Transfer> | 4 | Transfer to Main Mixer and measure viscocity
Main Mixer (100L) | 5 | Add Super-P |  | 1.154 | 17.86% | 20 | 1500 | 90 |  |  | atm | scrape blade
| 6 | Add NMC-622 |  | 25 | 75.27% | 10 | 300 | 5 |  |  | atm | scrape blade
| 7 | Add NMC-622 |  | 25 | 85.44% | 10 | 300 | 5 |  |  | atm | scrape blade
| 8 | Add NMC-622 |  | 25 | 89.69% | 10 | 300 | 5 |  |  | atm | scrape blade
| 9 | Add NMP |  | 4 | 85.69% | 10 | 300 | 30 |  |  | atm | Expect temp rise to ~40°C (Temp rise to <48°C for 150L)
| 10 | Scrape blades and continue mixing |  |  |  | 20 | 1500 | 90 |  |  | atm
| 11 | Add NMP |  | 2 | 83.82% | 20 | 1500 | 30 |  | >15,000 | atm | Set chiller temp to 10°C
| 12 | Add NMP |  | 2.5 | 81.6% | 20 | 1500 | 30 |  | 5,500-6,500 | atm
| 13 | Add NMP (adjustment) |  | 0.6 | 81.08% | 20 | 1500 | 30 |  | 4,500-5,200 | atm | Measure solid content, Hegman
| 14 | Degas the slurry mixture (-0.08 MPa) |  |  |  | 5 | 0 | 30-60 |  |  | -0.08 MPa
| 15 | Stabilize the slurry |  |  |  | 5 | 0 | 30-60 |  |  | atm
| 16 | Measure viscosity and density (before transferring to coating) | [7 empty] | 5,200 ±200 |  | Measure density
| Cleaning | Clean the mixer, pre-mixer, and other reusables (between 2-3 operators it will take about 3-4 hour to complete). Water wipe to solidify the slurry residue and scrape off the solids. Remove the dispenser valve for cleaning. Finish off with acetone to dry.
| Maintenance | Yearly maintenance is recommended to change dispersion rotor bearing and motor belt.

## Cathode CoatDry
CATHODE COAT & DRY
Pre-set Conditions |  | Slurry Supply Unit
Parameter | Value | Parameter | Value |  | Variable parameter (every batch)
Variable parameter (as needed)
Room Dew Point (°C) | <-45 | Slurry Temperature (°C) | 23
Room Temperature (°C) | 23 | Slurry Mixer Motor Speed (rpm) | 20
Foil Type | Al | Overnight Slurry Circulation | NO
Al Foil Thickness (µm) | 12 | Slurry Pump Servo Circulation (rpm) | 20-30 | Note on Cathode Coater maintenance:
Shim Width (mm) | 232.5 | Slurry Pump Servo Side A (rpm) | 35-37 | Wipe the rollers when there is a change in slurry chemistry/composition.
Shim Internal Angle (°) | 84.5 | Slurry Pump Servo Side B (rpm) | 35-37 | Use acetone and cleanroom wipes (anti-dust/static) to wipe the rollers.
Shim Rounding | C 3/4 | Magnetic Filter | YES | Change the rolls as needed (defect or damage) and equip with spares.
Shim Thickness (T) | 1.2 | Mesh Filter (µm) | 125 (<115 µm)
A Side
Coating Process Conditions |  | Drying Process Conditions |  | Coating Results
Parameter | Value | Parameter | Value | Parameter |  | Value
Total Foil Width (mm) | 270 | Zone 1 Temperature (°C) | 131 | Loading Level A Side (mg/cm2) |  | 21.0 ± 0.3
Coat Width (mm) | 234 | Zone 2 Temperature (°C) | 125 | Coat Thickness after Drying (µm) |  | 88-92
Uncoated Width (mm) | 18 | Zone 3 Temperature (°C) | 118 | Coat Width (µm) |  | 234.0 ±0.5
Slot Die Dispense Pressure (MPa) | 0.007-0.008 | Zone 4 Temperature (°C) | 118 | Uncoated Width (µm) |  | 18.0 ±0.25
Slot Die Gap D/S (µm) | 136 | Zone 1 Circulation Fan Speed (rpm) | 3300
Slot Die Gap O/S (µm) | 136 | Zone 2 Circulation Fan Speed (rpm) | 3300
Slot Die Tilt (°) | 0 | Zone 3 Circulation Fan Speed (rpm) | 3300
Nip Roll Pressure D/S | 6 | Zone 4 Circulation Fan Speed (rpm) | 3300
Nip Roll Pressure O/S | 6 | Zone 1 Circulation Opening (%) | 30
Line Speed (m/min) | 6 | Zone 2 Circulation Opening (%) | 30
U/W Tension (N) | 80 | Zone 3 Circulation Opening (%) | 30
Outfeed Tension (N) | 90 | Zone 4 Circulation Opening (%) | 30
Rewind Tension (N) | 90
B Side
Process Conditions |  | Drying Process Conditions |  | Coating Results
Parameter | Value | Parameter | Value | Parameter |  | Value
Total Foil Width (mm) | 270 | Zone 1 Temperature (°C) | 131 | Loading Level AB Side (mg/cm2) |  | 42.0 ± 0.3
Coat Width (mm) | 234 | Zone 2 Temperature (°C) | 125 | Coat Thickness after Drying (µm) |  | 176-184
Uncoated Width (mm) | 18 | Zone 3 Temperature (°C) | 118 | Coat Width (µm) |  | 234.0 ±0.5
Slot Die Dispense Pressure (mPa) | 0.007-0.008 | Zone 4 Temperature (°C) | 118 | Uncoated Width (µm) |  | 18.0 ±0.25
Slot Die Gap D/S (µm) | 208 | Zone 1 Circulation Fan Speed (rpm) | 3300 | AB Mismatch (mm) |  | <0.2
Slot Die Gap O/S (µm) | 202 | Zone 2 Circulation Fan Speed (rpm) | 3300 | High Edges? |  | NO
Slot Die Tilt (°) | 0 | Zone 3 Circulation Fan Speed (rpm) | 3300 | Crack Test |  | PASS
Nip Roll Pressure D/S | 6 | Zone 4 Circulation Fan Speed (rpm) | 3300 | Peel Test |  | PASS
Nip Roll Pressure O/S | 6 | Zone 1 Circulation Opening (%) | 30
Line Speed (m/min) | 6 | Zone 2 Circulation Opening (%) | 30
U/W Tension (N) | 80 | Zone 3 Circulation Opening (%) | 30
Outfeed Tension (N) | 90 | Zone 4 Circulation Opening (%) | 30
Rewind Tension (N) | 90

## Cathode PressSlit
CATHODE PRESS & SLIT
Pre-set Conditions |  |  | Pressing Process Conditions |  | Pressing Results
Parameter |  | Value | Parameter | Value | Parameter | Value
Room Dew Point (°C) |  | <-45 | Roll Linear Pressure (ton/cm) | 4.9 | Coat Thickness (µm) | 117.5 ±3
Room Temperature (°C) |  | 23 | D/S Roll Static Pressure (bar) | 110 | Loading Level (mg/cm2) | 41.3 ±0.3
|  |  | O/S Roll Static Pressure (bar) | 110 | Press Volume Density (g/cm3) | 3.51 ±0.10
|  |  | D/S Roll Back Pressure (bar) | 100 | Moisture Content (ppm) | <250
|  |  | O/S Roll Back Pressure (bar) | 100 | Crack Test | PASS
|  |  | Press Speed (m/min) | 12 | Peel Test | PASS
|  |  | Press Roll Position - D/S (mm) | 84.88
|  |  | Press Roll Position - O/S (mm) | 84.665
| Variable parameter (every batch) |  | U/W Tension | 120
| Variable parameter (as needed) |  | Infeed Tension | 50
|  |  | Outfeed Tension | 50
|  |  | R/W Tension | 140
Note on Cathode Press/Slit maintenance: |  |  | IHA Power (kW) | 1.6
Wipe all rollers about once a week or when there is a change in |  |  | Pre-Heat Temp (°C) | OFF
slurry chemistry/composition with acetone on cleanroom wipes |  |  | Press Roll Target Temp (°C) | OFF
(anti-dust/static). Main roll can be cleaned once a month.
Guide roll (press + slit) needs cleaning about once a week.
Change the rolls as needed (defect or damage) and equip with spares. |  |  | Slitting Process Conditions |  | Slitting Results
Knife maintenance - replace when there is a chip or breakage. |  |  | Parameter | Value | Parameter | Value
[6 empty] | Left (Upper) | Right (Lower)
|  |  | Slitting Speed (m/min) | 20 | Coat Width (mm) | 117.0 ±0.25 | 117.0 ±0.25
|  |  | U/W Tension (N) | 80 | Uncoated Width (mm) | 18.0 ±0.25 | 18.0 ±0.25
|  |  | R/W Upper Tension (N) | 120 | Coat Thickness (µm) | 117.5 ±3 | 117.5 ±3
|  |  | R/W Lower Tension (N) | 120 | Curvature (mm) | <15 | <15
|  |  | Knife Incidence Angle (mm) | 9975 | Curl Height (mm) | <4 | <4
|  |  | Knife Exit Angle - Upper (mm) | 9930 | Crack Test | PASS | PASS
|  |  | Knife Exit Angle - Lower (mm) | 0030 | # Pinholes
|  |  | Knife Speed - Upper (%) | 105 | # Other Defects
|  |  | Knife Speed - Lower (%) | 102
|  |  | Knife Overlap (mm) | 0.15
|  |  | Knife Unit Spacer Height (mm) | 9.85

## Assembly
CELL ASSEMBLY
Pre-set Conditions |  | 1. Winding and Vision System Check
Parameter | Value | 2. JR Stacking
3. Pre Welding (Tab formation)
Room Dew Point (°C) | <-45 | 4. Insulation Taping
Room Temperature (°C) | 23 | 5. JR Insertion into Can
6. Main Welding
7. Can-Cap Welding, Hi-Pot Check, 3D Vision Check
1. Winding + Vision Process Condition |  | Vision Check Results
Parameter | Value | Parameter | Value
U/W Anode Tension (g) | 400 ± 100g | J/R Thickness (mm) | 12
U/W Cathode Tension (g) | 400 ± 100g | J/R Weight (g) | 315 ± 3g
U/W Separator Tension (g) | 300 ± 100g | Short Current (Mohm) | 2026-03-15
Press Force 1 |  | Positive Distance[anode length] (mm) | 11.45
Press Force 2 (T) | 1 | Positive Sepa Distance[anode tape] (mm) | 2.55
# of Turns | 19.3 | Negative Distance[cathode length] (mm) | 10.65
Main Winding Speed (mm/s) | 500 ± 30 mm/sec | Negative Sepa Distance[cathode tape] (mm) | 2.53
Main Winding Acceleration (mm/s²) | 1000 mm/s² | JR Width (mm) | 152.7 ± 0.3
Main Winding Deceleration (mm/s²) | 1000 mm/s² | Cathode Electrode Length (mm) | 3200
Cathode/Anode Burr at cutting | < 15µm | Anode Electrode Length (mm) | 3390
Cathode length (mm) | 3200 | Cathode Separator Length (mm) | 3900
Anode length (mm) | 3390 | Anode Separator Length (mm) | 3920
Sepa pre winding (Turn) | 1 | Telescoping | Yes/No
Anode pre winding (mm) | 188 | Separator Wrinkle | Yes/No
Main winding velocity (mm/s) | 500
Remain winding (Turn) | 1.3
Mandrel Perimeter (fixed, mm) | 100
Mandrel width (fixed, mm) | 30
Mandrel heightf (fixed, mm) | 60
Sepa thickness (mm) | 13
Cathode thickness (mm) | 130
Anode thickness (mm) | 154
Seal tape length | 122.5
EPC Electrode Spool | (+3>X>-3)
EPC Separator Spool | (+3>X>-3)
EPC Electrode PIVOT | (+3>X>-3)
EPC Separator PIVOT | (+3>X>-3)
Final EPC | (+3>X>-3)
2. JR Stack Taping Process Conditions |  | Taping Results
Parameter | Value | Parameter | Value
Taping Time (s) | 63 sec | Pass/Fail | 1/0
Tape Width (mm) | 18 mm
Tape Length (mm) | 117 mm
3. Pre-Welding (Tab Formation) |  | Pre-Welding Results
Parameter | Value | Parameter | Value
Welding Time (s) | 0.4 ± 0.2 sec
Anode Weld Amplitude (%) | 10 ± 3% | JR Trimmed Width (mm) | 32~55
Cathode Weld Amplitude (%) | 40 ± 5% | Weld Position Accuracy | 0.05
J/R Press Pressure (kPa) | 400 | X-ray Parameters
Weld Energy (J) | 350 ± 35 J
4. Insulation Taping Process Conditions |  | Insulation Taping Results
Parameter | Value | Parameter | Value
Recipe Time (s) | 65 ± 5 sec | Pass/Fail | 1/0
Tape Width (mm) | 174 ± 1mm
Tape Length (mm) | 200 ± 1mm
5. Main Welding (Terminal to Cap Welding) |  | Main Welding (Terminal to Cap Welding)
Parameter | Value | Parameter | Value
Anode Welding Time (s) | 0.2 ± 0.1 sec | Anode Ultrasonic Weld (%) | 14.9
Cathode Welding Time (s) | 0.3 ± 0.1 sec | Cathode Ultrasonic Weld (%) | 24.5
Anode Welding Pressure (MPa) | 0.2 ± 0.1 MPa | Anode Welding True Width (mm) | 3.7 x 11 (2 points)
Cathode Welding Pressure (MPa) | 0.2 ± 0.1 MPa | Cathode Welding True Width (mm) | 3.7 x 11 (2 points)
Weld Energy (J) | 350 ± 35 J | Tensile strength | P/F
JR Insertion into Can Process Conditions |  | JR Insertion Results
Parameter | Value | Parameter | Value
Insertion Force (kgf) | 40 ± 10 kgf | Pass/Fail | 1/0
Can-Cap Welding |  | Can-Cap Welding
Parameter | Value | Parameter | Value
Hi Pot Recipe Check Time (s) | 53s | Laser 3D Bead Parameters
Hi-Pot Test Voltage (V) | DC 500V MAX | Hi Pot Current (mA) | 0.129
Vacuum Leak Recipe Time (s) | 15s ± 5 | Vacuum Leak Min-Max Value | min 0 Torr. max 75 Torr
Vacuum Check Pressure (Torr) | 70 | X-Ray Clearance 1
Laser gun focus distance | 0.45 ± 0.2mm | X-Ray Clearance 2
Welding speed | 60 ± 10mm/sec | X-Ray Clearance 3
Shield gas N2 amount | 30 ± 10 L/min | X-Ray Clearance 4
Protection glass condition | No defect — refer to top standard | X-Ray Clearance 5
Oscillator output | 1000 ± 200W | X-Ray Clearance 6
Pusher pressure — fixed | 0.4 ± 0.1 MPa
Pusher pressure — side | 0.15 +0.1/−0.5 MPa
Weld bead width | Min 1000µm
Weld bead depth | Min 800µm
Cell height (terminal to can bottom) | 101.3 ± 0.4 mm
Judgment current | Max 5 mA
Seal Pin Welding |  | Seal Pin Welding
Parameter | Value | Parameter | Value
PFA Ball: Cell vacuum + ball insert | −80 ± 5 kPa / 60 hr | Laser 3D Bead Parameters
PFA ball: press force | 0.3 ± 0.15 MPa (no protrusion) | Hi Pot Current (mA) | 0.129
Laser gun focus distance | 6.17 ± 0.1mm | Vacuum Leak Min-Max Value | min 0 Torr. max 750 Torr
Welding speed | 560 ± 50 mm/sec | X-Ray Clearance 1
Shield gas N2 amount | 30 ± 10 L/min | X-Ray Clearance 2
Oscillator output | 3800 ± 500W | X-Ray Clearance 3
X-Ray Clearance 4
X-Ray Clearance 5
X-Ray Clearance 6

## Finishing
Cell Finishing (E-fill, Pre-Charge, Final Weld)
Pre-set Conditions
Parameter | Value
Room Dew Point (°C) | <-45
Room Temperature (°C) | 23
1st Elyte Fill Process Condition |  | 1st Elyte Fill Results
Parameter | Value | Parameter | Value
Fill Quantity (g) | 140 | Mass Before Fill (g) | 770
Vacuum (Torr) | 0.02 | Mass After Fill (g) | 910
Pressure (Torr) | 75
# Vacuum Cycles | 2
# Pressure Cycles | 1
HT Wetting Process Conditions |  | HT Wetting Results
Parameter | Value | Parameter | Value
Process Time (h) | 24
Temperature (°C) | 45
Pre-Charging Process Conditions |  | Pre-Charging Results
Parameter | Value | Parameter | Value
Pre-Charge Time (min) | 120 | Cell Voltage (V) | 3.5
Pressure (bar) | 3.6
Pre-Charge Current (mA) | 5000 (0.1 C)
Pre-Charge SOC (%) | 20
Seal Pin
Parameter | Value | Parameter | Value

## Formation
FORMATION & CELL QC
Room Conditions |  | IR/OCV Check and Formation
Parameter | Value | # | Sequence |  | Step |  | Time (min) | Current (A) | Voltage Limit (V) | Cut-Off Current (mA)
Room Dew Point (°C) | ambient | 1 | IR/OCV Check #2 |  | IR2 (mohm) | <0.8 | 5
Room Temperature (°C) | 23 |  |  |  | OCV2 (mV) | 3430 ± 15
|  | 2 | 1st Formation |  | Charge CC at 1C, CV to 0.05C |  | 60 | 48.5 | 4.2 | 2.5
|  | 3 |  |  | Rest |  | 10
Ready-to-Ship if: |  | 4 |  |  | Dsch to 3.0 V, 1C |  | 60 | 48.5 | 3
ΔOCV is <0.5%. |  | 5 |  |  | Rest |  | 10
2nd Formation Discharge (Step 3) Capacity is 48.5 Ah +/- 1. |  | 6 |  |  | Charge CC at 1C |  | 30 | 48.5 | 3.665
IR5 is <0.8 mOhm. |  | 7 | IR/OCV Check #3 |  | IR3 (mohm) | <0.8
Dimension and weight checks pass. |  |  |  |  | OCV3 (mV) | 3665 ± 15
|  | 8 | 15-Day Aging at r.t. |  |  |  | 15 days
|  | 9 | IR/OCV Check #4 |  | IR4 (mohm) | <0.8
[5 empty] | OCV4 (mV) | 3655 ± 15
[5 empty] | ΔOCV | <0.5% | ΔOCV = {(OCV4 - OCV3)/OCV3}
|  | 10 | 2nd Formation |  | Charge to 4.2 V, 1C |  | 60 | 50 | 4.2 | 2.5
|  | 11 |  |  | Rest |  | 10
|  | 12 |  |  | Discharge to 3.0 V, C/2 |  | 120 | 25 | 3
|  | 13 |  |  | Rest |  | 10
|  | 14 |  |  | Charge to 3.6V, 1C |  | 20 | 50 | 3.6
|  | 15 | IR/OCV Check #5 |  | IR5 (mohm) | <0.8
[5 empty] | OCV5 (mV) | 3600 ± 15
Dimension + Weight Check (Post-Formation)
|  | Parameter |  | Value
|  | Height 1 (mm) |  | 94.8 ± 0.5
|  | Height 2 (mm) |  | 101.3 ± 0.7
|  | Height 3 (mm) |  | 94.8 ± 0.5
|  | Height 4 (mm) |  | 101.3 ± 0.7
|  | Height 5 (mm) |  | 94.8 ± 0.5
|  | Thickness 1 (mm) |  | 29-30.6 (29.2:-0.2+1.4)
Thickness 2 (mm)
Thickness 3 (mm)
Thickness 4 (mm)
Thickness 5 (mm)
|  | Weight (g) |  | 900 ± 10

## ElectrodeAssembly OCAP
Process (where the issue was observed) | Description of "Out-of-Control" Issue | spec | Action Plan | Likelihood of Occurence (for stable process) | Severity of Issue | Notes | Likelyhood of occurence (for a stable process) 1- Rare occurence 2- Some occurence 3- Possibly encountering every batch
Mixing | Slurry viscosity is lower than spec. Anode < 6,500 - 500 Cathode < 5,250 - 500 |  | Discard if not possible to proceed with coating. Initiate RCA by checking mixing temp profile and active lot ID, IQC results, and storage condition. | 2 | 2 | Addressable at coating within limits. | Severity of issue 1- Minimal material loss 2- Some material loss 3- May require batch restart
Mixing | Slurry viscosity is higher than spec. Anode < 6,500 + 500 Cathode < 5,250 + 500 |  | Add more solvent. Use the solvent addition calculator as a guide. | 2 | 1
Mixing | Larger than spec agglomerates are observed. Anode <30 µm Cathode <20 µm |  | Filter out agglomerates in slurry supply unit at the coater. Discard if not possible to proceed with coating. Initiate RCA by checking mixing agitation and temp profile and active lot ID, IQC results, and storage condition. | 1 | 3
Mixing | Slurry is not stabilized or fully homogeneous. |  | Discard if not possible to proceed with coating. Initiate RCA by checking mixing agitation and temp profile and active and binder lot ID, IQC results, and storage condition. | 1 | 3
Mixing | Solid content is lower than spec. Anode 50 ±3 Cathode 80 ±3 |  | Add more solids. Adjust carefully as this will impact viscosity and is important for coating. Add in small increments of the target (e.g. 25-50% at first), control the shear to allow wet-out time, recheck viscosity, and only add solids and solvent as necessary. | 1 | 1 | Impacts drying
Mixing
Coating/Drying | Pump speed needs to be increased for slurry (stability, bubbles, viscosity issues, etc). |  | Increase the pump speed and the slot die gap simultaneously. Expect that increasing the pump speed will increase the coating width - so the die gap needs to be adjusted. Loading will increase so discretional increase is recommended. | 1 | 2
Coating/Drying | Loading level profile - center-high |  |  | 2 | 2
Coating/Drying | Loading level profile - edge-high |  | Decrease the slot die gap. This will increase the coating width slightly but +/- 0.5 mm coating allowance is accounted for. If low viscosity is the issue, adjust the shim width (the relationship between shim width and viscosity spec needs to be established for double lane). | 2 | 2 | Can happen when viscosity is low. Serious issue that will propagate quickly through the rest of electrode processing and detrimental to winding. At SH, when viscosity is lower by 1000 cP, they reduce the shim width by 6 mm (for which slurry needs further clarification).
Coating/Drying | Loading level profile - wavy |  | Adjust the slot die gap. May become resolved as coating stabilizes. | 2 | 2 | Good mixing is important. Lower solids (low 70) is desirable but we are using ~80 wt%.
Coating/Drying | Uncoated edge is turning upward |  | Drying temp setting may be too high. Lower the temp. | 1 | 2
Coating/Drying | Binder migration ("splotchy" appearance of the dried electrode, i.e. irregular spots or patches) |  |  | 1 | 2
Coating/Drying | Cracks are observed in the coat |  |  | 1 | 2
Coating/Drying | Poor cohesion or out-out-spec KF results (too high) for dried anode electrode |  | Adjust the temp profile - use stepwise decrease, increase temp in zone 1 & 2. | 1 | 2
Coating/Drying
Pressing | Wrinkles in the uncoated area |  | This means that tension balance is off - adjust to lower tension. | 1 | 1
Pressing | Anode - coat/uncoated interface is wavy |  | Main roll pressure is too high - lower press linear pressure. | 1 | 2
Pressing | Anode - defect observed in the coat |  | Stop the line and check for regularity of defect along the coating direction as well as debris on main roll. Clean the main roll before resuming. | 2 | 2
Pressing
Pressing
Pressing
Slitting | Severe curvature out of spec limits |  | Adjust press and/or slit U/W and R/W tension, line speed. For cathode, increasing IHA power can be considered (less desired due to downstream effects in welding) as well as position of the IHA source. | 1 | 3 | SH team recommends purchasing a rewinder for post-slitting step.
Slitting
Slitting
Winding | Non-compliance with jelly roll weight standards |  | https://docs.google.com/document/d/1_oZ7nHIZ2uIDEb5gA3PQk-YWOfEjwCuvlM03ZZhXw8I/edit?usp=drive_link | 1 | 2
Winding | Failure to meet insulation resistance / misalignment short |  | https://docs.google.com/document/d/1tGvcd5gBpTRSwJpPfRx5Ivv24s3wpCXogimMcmn7agw/edit?usp=drive_link | 1 | 3
Winding | Jelly roll damage / Inclusion of foreign substances |  | https://docs.google.com/document/d/1lni66CSmYC3c5Wvr54ne1_jyh9V-98BKOQONid5OAJU/edit?usp=drive_link | 1 | 3
Winding | Jelly roll telescoping |  | https://docs.google.com/document/d/1sNEDixllFhq-nDwBVhVLpF-PwkmwiRFGKWj8wfIflGw/edit?tab=t.0 | 2 | 3
Pre-Welding | Tab damage / welding defect / insufficient weld strength |  | https://docs.google.com/document/d/1eiFQIDwBOw3IqD1vTOG1tZ1MApfhkHKsbf5jnwzCs1k/edit?tab=t.0 | 2 | 3
Main Welding | Tab damage / welding defect / insufficient weld strength |  | https://docs.google.com/document/d/14Re7qXSmwyf12xDlSsAM75bCDHU4vPxZVPjzYyXBNWw/edit?tab=t.0 | 2 | 3
Can Cap laser welding | CanCap damage / welding NG / weld depth NG |  | https://docs.google.com/document/d/14gkaT7Y4FDKpiNoLqEzFyuYS3dsWDKyiDFS8Xzm5H4w/edit?tab=t.0 | 2 | 3
Taping and insertion | Jelly roll damage / taping defect (bare electrode area exposed) |  | https://docs.google.com/document/d/1rDwiumg1Npq4mUto_cLVmQ9alm9fGzCPoqrP_3lfRjM/edit?tab=t.0 | 2 | 3
Efilling | Electrolyte backflow / insufficient fill / cross-contamination with different electrolyte |  | https://docs.google.com/document/d/10pr2S4IT_xq8li1AGfUWnXryvg-z-1vLyn74MjU5I7I/edit?tab=t.0 | 2 | 3

## Process Log (WIP) (hidden)
PRABAL 3100 ¦ 70Ah |  | Actual
Batch #
Pre-set Conditions | Target
Room Dew Point (°C) | -20 | [12 empty] | MWCNT (and PVDF) premixed separately with NMP?
Room Temperature (°C) | 23 | [12 empty] | M/C?
Tank Pressure (KPa) | [13 empty] | pre-set conditions - do these make sense?
Tank Jacket Temperature (°C) | [13 empty] | how is rpm determined
Oil Pump Temperature (°C) | [13 empty] | Pure Water Temperature
NMP Tank Level (%) | [13 empty] | Chiller Temperature
num dp for density
Pre-mix | Target
Carbon // MWCNT CN-01Y, ANP (kg) | 0.92
NMP (kg) | 15.34
C additive soln solid content (%) | 5.658% | #DIV/0! | #DIV/0! | #DIV/0!
PVDF // Solef 5130, Solvay (kg) | 0.23
PVDF // Solef 6020, Solvay (kg) | 0.54 |  |  |  | Step | M/C | Process | Amount (kg) | Solid Content (%) | RPM |  | Time (min)
NMP (kg) | 9.59 | [8 empty] | Planetary | Dispersion
PVDF soln solid content (%) | 7.432% | #DIV/0! | #DIV/0! | #DIV/0!
Main Mixer |  |  |  |  | 2 |  | Add PVDF - both 5130 & 6020 | 0 | #REF!
[5 empty] | 3 |  | Add NMP | 8.82 | 0%
[5 empty] | 4 | Main Mixer | Add NCM 955 (H90A) |  | 0% | 15 | 1000 | 10
CAM // H90A, BASF | 75 |  |  |  | 5 |  | Mixing seq 1 | N/A |  | 15 | 0 | 5
NMP // R-NMP, Jaewon | 11.15 |  |  |  | 6 |  | Mixing seq 2 | N/A |  | 30 | 1500 | 40
[5 empty] | 7 |  | Mixing seq 3 | N/A |  | 30 | 1700 | 40
[5 empty] | 8 |  | Mixing seq 4 | N/A |  | 30 | 2700 | 40
[5 empty] | 9 |  | Add NMP | -8.82 | #DIV/0! | 30 | 3000 | 35
[5 empty] | 10 |  | Vacuum Degassing (-0.8 MPa) | N/A
[5 empty] | 11 | Viscometer | Measure viscosity and solid content (initial)
[5 empty] | 12 | PD/M | Add additional NMP for adjustment
[5 empty] | 13 | Vacuum pump | Degas the slurry mixture (-760mmHg)
[5 empty] | 14 | Viscometer | Measure viscosity and solid content (final)
[5 empty] | 15 | Mesh filter | Filter using 100 mesh
[5 empty] | 16 |  | Stabilize the slurry
[5 empty] | KPI Output |  |  |  |  | Viscosity - target 5000-6000 cP S65, 50 rpm
[5 empty] | Measurement |  | Target value (express as a range?) |  |  |  | 20 rpm | 50 rpm | 100 rpm | Grinder gauge
[10 empty] | After mixing |  |  |  | front line particle generation
[5 empty] | Material Particle Size ?? |  |  |  |  | After degassing |  |  |  | line creation
[5 empty] | Slurry Viscosity (cP) |  | 3000-7000 |  |  | Before coating |  |  |  | non-coating section creation
[5 empty] | Slurry Particle Size (µm) |  | <30
[5 empty] | Slurry Density at 23°C (g/cm3) |  | 2.4847
[5 empty] | Slurry Solid Content (wt%) |  | 70-80 | *120°C, 40 min